## Sheet1
Time (Minutes) | Voltage (V) | Capacity (mAh) | Current (mA)
0 | 3.2759 | 0 | 0
1 | 2.0526 | 17.86 | 10.6
2 | 3.4177 | 48.89 | 21.19
3 | 3.4628 | 70.67 | 31.79
4 | 3.507 | 93.95 | 42.39
5 | 3.5231 | 119.98 | 52.98
6 | 3.5259 | 144.8 | 63.58
7 | 3.531 | 169.62 | 74.17
8 | 3.5382 | 194.44 | 84.77
9 | 3.5454 | 219.26 | 95.37
10 | 3.5519 | 244.08 | 105.96
11 | 3.5577 | 268.9 | 116.56
12 | 3.5613 | 293.72 | 127.15
13 | 3.5689 | 318.54 | 137.75
14 | 3.5783 | 343.36 | 148.35
15 | 3.5817 | 368.18 | 158.94
16 | 3.586 | 393 | 169.54
17 | 3.5926 | 417.82 | 180.13
18 | 3.601 | 442.63 | 190.73
19 | 3.6029 | 467.45 | 201.33
20 | 3.6124 | 492.27 | 211.92
21 | 3.6222 | 517.09 | 222.52
22 | 3.6281 | 541.91 | 233.11
23 | 3.6311 | 566.73 | 243.71
24 | 3.641 | 591.55 | 254.31
25 | 3.641 | 616.37 | 264.9
26 | 3.6473 | 641.19 | 275.5
27 | 3.6593 | 666.01 | 286.09
28 | 3.6654 | 690.83 | 296.69
29 | 3.6675 | 715.65 | 307.28
30 | 3.6743 | 740.47 | 317.88
31 | 3.6822 | 765.29 | 328.48
32 | 3.6862 | 790.11 | 339.07
33 | 3.6899 | 814.93 | 349.67
34 | 3.6905 | 839.75 | 360.26
35 | 3.6921 | 864.57 | 370.86
36 | 3.7026 | 889.38 | 381.46
37 | 3.7103 | 914.2 | 392.05
38 | 3.7103 | 939.02 | 402.65
39 | 3.7196 | 963.84 | 413.24
40 | 3.7261 | 988.66 | 423.84
41 | 3.7324 | 1013.48 | 434.44
42 | 3.7387 | 1038.3 | 445.03
43 | 3.7425 | 1063.12 | 455.63
44 | 3.7478 | 1087.94 | 466.22
45 | 3.7548 | 1112.76 | 476.82
46 | 3.7571 | 1137.58 | 487.42
47 | 3.7655 | 1162.4 | 498.01
48 | 3.7697 | 1187.22 | 508.61
49 | 3.7762 | 1212.04 | 519.2
50 | 3.7796 | 1236.86 | 529.8
51 | 3.7843 | 1261.68 | 540.4
52 | 3.788 | 1286.5 | 550.99
53 | 3.7945 | 1311.31 | 561.59
54 | 3.8029 | 1336.13 | 572.18
55 | 3.8043 | 1360.95 | 582.78
56 | 3.8048 | 1385.77 | 593.38
57 | 3.812 | 1410.59 | 603.97
58 | 3.8142 | 1435.41 | 614.57
59 | 3.83 | 1460.23 | 625.16
60 | 3.834 | 1485.05 | 635.76
61 | 3.836 | 1509.87 | 646.36
62 | 3.8485 | 1534.69 | 656.95
63 | 3.8559 | 1559.51 | 667.55
64 | 3.8612 | 1584.33 | 678.14
65 | 3.8642 | 1609.15 | 688.74
66 | 3.8773 | 1633.97 | 699.33
67 | 3.8868 | 1658.79 | 709.93
68 | 3.8915 | 1683.61 | 720.53
69 | 3.8958 | 1708.43 | 731.12
70 | 3.9026 | 1733.25 | 741.72
71 | 3.9106 | 1758.06 | 752.31
72 | 3.9178 | 1782.88 | 762.91
73 | 3.9235 | 1807.7 | 773.51
74 | 3.9301 | 1832.52 | 784.1
75 | 3.9409 | 1857.34 | 794.7
76 | 3.9517 | 1882.16 | 805.29
77 | 3.9624 | 1906.98 | 815.89
78 | 3.9729 | 1931.8 | 826.49
79 | 3.9798 | 1956.62 | 837.08
80 | 3.9882 | 1981.44 | 847.68
81 | 3.9966 | 2006.26 | 858.27
82 | 4.0059 | 2031.08 | 868.87
83 | 4.0119 | 2055.9 | 879.47
84 | 4.0178 | 2080.72 | 890.06
85 | 4.0275 | 2105.54 | 900.66
86 | 4.037 | 2130.36 | 911.25
87 | 4.0483 | 2155.18 | 921.85
88 | 4.0555 | 2179.99 | 932.45
89 | 4.0624 | 2204.81 | 943.04
90 | 4.075 | 2229.63 | 953.64
91 | 4.0799 | 2254.45 | 964.23
92 | 4.0834 | 2279.27 | 974.83
93 | 4.0888 | 2304.09 | 985.43
94 | 4.0983 | 2328.91 | 996.02
95 | 4.1049 | 2353.73 | 1006.62
96 | 4.1142 | 2378.55 | 1017.21
97 | 4.1226 | 2403.37 | 1027.81
98 | 4.1307 | 2428.19 | 1038.41
99 | 4.135 | 2453.01 | 1049
100 | 4.1466 | 2477.83 | 1059.6
101 | 4.1542 | 2502.65 | 1070.19
102 | 4.1598 | 2527.47 | 1080.79
103 | 4.1625 | 2552.29 | 1091.39
104 | 4.1651 | 2577.11 | 1101.98
105 | 4.1774 | 2601.93 | 1112.58
106 | 4.1905 | 2626.74 | 1123.17
107 | 4.2045 | 2651.56 | 1133.77
108 | 4.2069 | 2676.38 | 1144.36
109 | 4.2066 | 2701.2 | 1154.96
110 | 4.2096 | 2726.02 | 1165.56
111 | 4.2096 | 2750.84 | 1176.15
112 | 4.2052 | 2775.66 | 1186.75
113 | 4.2048 | 2800.48 | 1197.34
114 | 4.2074 | 2825.3 | 1207.94
115 | 4.2097 | 2850.12 | 1218.54
116 | 4.2097 | 2874.94 | 1229.13
117 | 4.2003 | 2899.76 | 1239.73
118 | 4.1977 | 2924.58 | 1250.32
119 | 4.204 | 2949.4 | 1260.92
120 | 4.2049 | 2974.22 | 1271.52
121 | 4.205 | 2999.04 | 1282.11
122 | 4.205 | 3023.86 | 1292.71
123 | 4.205 | 3048.68 | 1303.3
124 | 4.205 | 3073.49 | 1313.9
125 | 4.201 | 3098.31 | 1324.5
126 | 4.2041 | 3123.13 | 1335.09
127 | 4.2051 | 3147.95 | 1345.69
128 | 4.2051 | 3172.77 | 1356.28
129 | 4.2051 | 3197.59 | 1366.88
130 | 4.2052 | 3222.41 | 1377.48
131 | 4.2052 | 3247.23 | 1388.07
132 | 4.2052 | 3272.05 | 1398.67
133 | 4.2052 | 3296.87 | 1409.26
134 | 4.2053 | 3321.69 | 1419.86
135 | 4.2053 | 3346.51 | 1430.46
136 | 4.2053 | 3371.33 | 1441.05
137 | 4.2078 | 3396.15 | 1451.65
138 | 4.2103 | 3420.97 | 1462.24
139 | 4.2088 | 3445.79 | 1472.84
140 | 4.2054 | 3470.61 | 1483.44
141 | 4.2054 | 3495.42 | 1494.03
142 | 4.2006 | 3520.24 | 1504.63
143 | 4.2045 | 3545.06 | 1515.22
144 | 4.2086 | 3569.88 | 1525.82
145 | 4.2055 | 3594.7 | 1536.41
146 | 4.2056 | 3619.52 | 1547.01
147 | 4.2056 | 3644.34 | 1557.61
148 | 4.2056 | 3669.16 | 1568.2
149 | 4.2056 | 3693.98 | 1578.8
150 | 4.2057 | 3718.8 | 1589.39
151 | 4.2057 | 3743.62 | 1599.99
152 | 4.2057 | 3768.44 | 1610.59
153 | 4.2057 | 3793.26 | 1621.18
154 | 4.1992 | 3818.08 | 1631.78
155 | 4.1998 | 3842.9 | 1642.37
156 | 4.2058 | 3867.72 | 1652.97
157 | 4.2058 | 3892.54 | 1663.57
158 | 4.2029 | 3917.36 | 1674.16
159 | 4.2071 | 3942.17 | 1684.76
160 | 4.2089 | 3966.99 | 1695.35
161 | 4.2059 | 3991.81 | 1705.95
162 | 4.206 | 4016.63 | 1716.55
163 | 4.206 | 4041.45 | 1727.14
164 | 4.206 | 4066.27 | 1737.74
165 | 4.206 | 4091.09 | 1748.33
166 | 4.2061 | 4115.91 | 1758.93
167 | 4.2061 | 4140.73 | 1769.53
168 | 4.2061 | 4165.55 | 1780.12
169 | 4.2061 | 4190.37 | 1790.72
170 | 4.1925 | 4215.19 | 1801.31
171 | 4.1956 | 4240.01 | 1811.91
172 | 4.2029 | 4264.83 | 1822.51
173 | 4.2004 | 4289.65 | 1833.1
174 | 4.2063 | 4314.47 | 1843.7
175 | 4.2063 | 4339.29 | 1854.29
176 | 4.2063 | 4364.1 | 1864.89
177 | 4.2063 | 4388.92 | 1875.49
178 | 4.2064 | 4413.74 | 1886.08
179 | 4.2064 | 4438.56 | 1896.68
180 | 4.2064 | 4463.38 | 1907.27
181 | 4.2064 | 4488.2 | 1917.87
182 | 4.2065 | 4513.02 | 1928.46
183 | 4.2065 | 4537.84 | 1939.06
184 | 4.2065 | 4562.66 | 1949.66
185 | 4.2065 | 4587.48 | 1960.25
186 | 4.2066 | 4612.3 | 1970.85
187 | 4.2066 | 4637.12 | 1981.44
188 | 4.2066 | 4661.94 | 1992.04
189 | 4.2066 | 4686.76 | 2002.64
190 | 4.2067 | 4711.58 | 2013.23
191 | 4.2067 | 4736.4 | 2023.83
192 | 4.2067 | 4761.22 | 2034.42
193 | 4.2067 | 4786.04 | 2045.02
194 | 4.2067 | 4810.85 | 2055.62
195 | 4.2068 | 4835.67 | 2066.21
196 | 4.2068 | 4860.49 | 2076.81
197 | 4.2068 | 4885.31 | 2087.4
198 | 4.2068 | 4910.13 | 2098
199 | 4.2069 | 4934.95 | 2108.6
200 | 4.2069 | 4959.77 | 2119.19
201 | 4.2069 | 4984.59 | 2129.79
202 | 4.2069 | 5009.41 | 2140.38
203 | 4.207 | 5034.23 | 2150.98
204 | 4.207 | 5059.05 | 2161.58
205 | 4.207 | 5083.87 | 2172.17
206 | 4.207 | 5108.69 | 2182.77
207 | 4.2071 | 5133.51 | 2193.36
208 | 4.2071 | 5158.33 | 2203.96
209 | 4.2071 | 5183.15 | 2214.56
210 | 4.2071 | 5207.97 | 2225.15
211 | 4.2072 | 5232.78 | 2235.75
212 | 4.2072 | 5257.6 | 2246.34
213 | 4.2072 | 5282.42 | 2256.94
214 | 4.2072 | 5307.24 | 2267.54
215 | 4.2073 | 5332.06 | 2278.13
216 | 4.2073 | 5356.88 | 2288.73
217 | 4.2073 | 5381.7 | 2299.32
218 | 4.2073 | 5406.52 | 2309.92
219 | 4.2074 | 5431.34 | 2320.51
220 | 4.2074 | 5456.16 | 2331.11